## Sayfa1
Tel: 0.212.210 43 46 Fax:0.212.210 43 47
MÜHENDİSLİK PLASTİKLERİNİN GENEL FİZİKSEL ÖZELLİKLERİ
POLİETİLEN
|  |  | PE-UHMW | R : regenere | PE-HMW | PE-HD | Polipropilen |  |  | Cast poliamide | Polyoxymethylene | PTFE
FİZİKSEL ÖZELLİK | BİRİM | TİVAR-88 | PE-1000 | PE-1000 R | PE-500 | PE-300 | PP | PVC | Poliamide | Kestamid | Delrin | Teflon
Özgül ağırlık | gr/cm3 | 0.934 | 0.93 | 0.94 | 0.95 | 0.95 | 0.9 | 1.42 | 1.13 | 1.15 | 1.42 | 2.2
Aşınma(ıslak kum testi) ( * ) | % | 80 | 100 | 125 | 400 | 1000 | 1000 | 900 | 200 | 150 | 700 | 500
Kullanma sıcaklığı ( Minimum) | C | -200 | -200 | -150 | -40 | -40 | -30 | -20 | -30 | -30 | -60 | -200
Kullanma sıcaklığı ( Maksimum) | C | 80 | 80 | 80 | 80 | 70 | 100 | 70 | 120 | 140 | 105 | 250
Yük altında kullanma sıcaklığı | C | 70 | 70 | 70 | 70 | 60 | 65 | 65 | 90 | 100 | 100 | 100
Çentik darbe dayanımı-15 derece | mJ/mm2 | kırılmaz | kırılmaz | kırılmaz | kırılmaz | kırılmaz | 2 | 15 | 15 | 10 | 6 | 13
Eğilme mukavemeti | Kg/cm2 | 350 | 350 | 300 | 280 | 250 | 400 | 900 | 700 | 800 | 750 | 65
Kopma mukavemeti | Kg/cm2 | 300 | 300 | 250 | 200 | 150 | 300 | 500 | 700 | 700 | 600 | 250
Kopma uzaması | % | 250 | 350 | 250 | 500 | 800 | 50 | 50 | 150 | 150 | 50 | 300
Elastiklik modülü | N/mm2 | 700 | 700 | 720 | 800 | 700 | 1200 | 2500 | 2000 | 3400 | 3000 | 400
Sertlik(shore) | D | 60 | 60 | 60 | 65 | 65 | 75 | 72 | 85 | 85 | 100 | 55
Statik sürtünme katsayısı | u | 0.18 | 0.2 | 0.22 | 0.25 | 0.25 | 0.3 | 0.45 | 0.4 | 0.45 | 0.3 | 0.1
Isıl genleşme katsayısı | 10E-6 cm/cmC | 200 | 200 | 200 | 210 | 260 | 150 | 100 | 110 | 100 | 100 | 100
Dielektrik katsayısı | 10E+6 Hz | 2.3 | 2.3 | 2.3 | 2.3 | 2.3 | 2.3 | 3.3 | 3.5 | 3.5 | 3.7 | 2.1
Sudaki doygunluk | % | < 0.01 | 0.01 | 0.01 | 0.02 | 0.02 | 0.3 | 0.1 | 1.6 | 1.6 | 0.3 | 0.01
( * ) : Değerin küçük olması daha zor aşınma anlamına gelmektedir. (Demir için bu değer 150 dir.)